## Sheet1
有机复合横担绝缘子参数
产品型号 | 电气性能 |  |  | 机械性能 | 尺寸
| 额定电压KV | 雷电全波冲击耐受电压KV | 工频干耐受电压KV | 额定弯曲破坏负荷KN | 线槽至安装孔中心距mm | 绝缘距离mm | 最小公称爬电距离mm | 安装尺寸 |  | 线槽半径mm | 稳定孔直径mm | 安装孔与稳定孔中心距mm
[8 empty] | 孔直径 | 高度
FS-35/5-Ⅰ | 35 | 250 | 120 | 5 | 665 | 490 | 1350 | 22 | 128 | 14 | 11 | 35~40
FS-35/5-Ⅱ | 35 | 250 | 120 | 5 | 675 | 490 | 1350 | 18 | 128 | 14 | 椭圆孔12x16 | 35
FS-35/5-Ⅲ | 35 | 250 | 120 | 5 | 675 | 490 | 1350 | 18 | 128 | 14 | 椭圆孔12x16 | 35
FS-35/5-Ⅳ | 35 | 250 | 120 | 5 | 685 | 490 | 1350 | 18 | 128 | 14 | 65 | 35
FSW-66/5-Ⅰ | 66 | 410 | 185 | 5 | 910 | 700 | 2050 | 22 | 128 | 14 | 13 | 45
FSW-110/8-Ⅰ | 110 | 550 | 290 | 8 | 1280 | 1050 | 3150 | 24 | 100 | 14 | 13 | 45