## Sheet1
有机复合针式绝缘子参数
产品型号 | 电气性能 |  |  |  | 机械性能 |  |  | 尺寸
| 额定电压KV | 雷电全波冲击耐受电压KV | 1min工频耐受电压KV |  | 机械负荷小于KN |  |  | 结构高度mm | 最小电弧距离mm | 最小公称爬电距离mm | 上附件安装尺寸
|  |  | 干 | 湿 | 弯曲KN | 扭转KN-m | 拉伸KN |  |  |  | 孔数-孔径-中心圆直径mm
FEG-12/518(16) | 10 | 75 | 42 | 30 | 5 | – | 5 | 200 | 110 | 340 | 防雷绝缘子
FPQ-10/5T(16) | 10 | 75 | 42 | 30 | 5 | – | 5 | 240 | 110 | 340 | 线槽（R15)
FZBW1-10/5T18(16) | 10 | 75 | 42 | 30 | 5 | – | 5 | 240 | 110 | 340 | 线槽（R15)
FZBW-35/5T18 | 35 | 185 | 100 | 80 | 5 | – | 5 | 650 | 460 | 1085 | 线槽（R15)
FPSWJ-35/4-S | 35 | 185 | 100 | 80 | 4 | – | 4 | 625 | 485 | 1085 | 2-Φ13-(99~145)