## Sheet1
有机复合棒形悬式绝缘子参数
产品型号 | 额定电压（KV) | 结构高度 （mm) | 公称爬电距离（mm) | 连接标记 | 规定机械破坏负荷 KN | 逐个拉伸试验负荷KN | 湿工1min频耐受电压 KV | 雷电全波冲击耐受电压KV
FXBW-10/70 | 10 | 310 | 350 | 16 | 70 | 35 | 38 | 75
FXBW-10/100 | 10 | 440 | 500 | 16 | 70 | 35 | 42 | 75
FXBW-35/70-1 | 35 | 670 | 810 | 16 | 70 | 35 | 95 | 230
FXBW-35/70-2 | 35 | 670 | 1015 | 16 | 70 | 35 | 95 | 230
FXBW-66/70-1 | 66 | 870 | 1650 | 16 | 70 | 35 | 185 | 410
FXBW-66/70-2 | 66 | 940 | 1920 | 16 | 70 | 35 | 185 | 410
FXBW-66/120-1 | 66 | 870 | 1650 | 16 | 120 | 60 | 185 | 410
FXBW-66/120-2 | 66 | 940 | 1920 | 16 | 120 | 60 | 185 | 410
FXBW-110/70-1 | 110 | 1240 | 2520 | 16 | 70 | 35 | 230 | 550
FXBW-110/70-2 | 110 | 1240 | 3150 | 16 | 70 | 35 | 230 | 550
FXBW-110/70-3 | 110 | 1440 | 3520 | 16 | 70 | 35 | 230 | 550
FXBW-110/100-1 | 110 | 1240 | 3150 | 16 | 100 | 50 | 230 | 550
FXBW-110/100-2 | 110 | 1300 | 3200 | 16 | 100 | 50 | 230 | 550
FXBW-110/100-3 | 110 | 1360 | 3350 | 16 | 100 | 50 | 230 | 550
FXBW-110/120-1 | 110 | 1240 | 2520 | 16 | 120 | 60 | 230 | 550
FXBW-110/120-2 | 110 | 1240 | 3150 | 16 | 120 | 60 | 230 | 550
FXBW-110/120-3 | 110 | 1440 | 3520 | 16 | 120 | 60 | 230 | 550
FXBW-110/160-1 | 110 | 1340 | 3150 | 20 | 160 | 80 | 230 | 550
FXBW-110/160-2 | 110 | 1440 | 3520 | 20 | 160 | 80 | 230 | 550
FXBW-220/120-1 | 220 | 2240 | 5040 | 16 | 120 | 60 | 395 | 1000
FXBW-220/120-2 | 220 | 2350 | 6340 | 16 | 120 | 60 | 395 | 1000
FXBW-220/120-3 | 220 | 2470 | 7040 | 16 | 120 | 60 | 395 | 1000
FXBW-220/160-1 | 220 | 2240 | 5040 | 20 | 160 | 80 | 395 | 1000
FXBW-220/160-2 | 220 | 2350 | 6340 | 20 | 160 | 80 | 395 | 1000
FXBW-220/160-3 | 220 | 2470 | 7040 | 20 | 160 | 80 | 395 | 1000
FXBW-220/210-1 | 220 | 2350 | 6340 | 20 | 210 | 105 | 395 | 1000
FXBW-220/210-2 | 220 | 2470 | 7040 | 20 | 210 | 105 | 395 | 1000
FXBW-330/120-1 | 330 | 2930 | 7260 | 16 | 120 | 60 | 570 | 1425
FXBW-330/120-2 | 330 | 3150 | 9240 | 16 | 120 | 60 | 570 | 1425
FXBW-330/120-3 | 330 | 3350 | 10560 | 16 | 120 | 60 | 570 | 1425
FXBW-330/160-1 | 330 | 2930 | 7260 | 20 | 160 | 80 | 570 | 1425
FXBW-330/160-2 | 330 | 3150 | 9240 | 20 | 160 | 80 | 570 | 1425
FXBW-330/160-3 | 330 | 3350 | 10560 | 20 | 160 | 80 | 570 | 1425
FXBW-330/210-1 | 330 | 2930 | 7260 | 20 | 210 | 105 | 570 | 1425
FXBW-330/210-2 | 330 | 3150 | 9240 | 20 | 210 | 105 | 570 | 1425
FXBW-330/210-3 | 330 | 3350 | 10560 | 20 | 210 | 105 | 570 | 1425